## Calculator
28 Day Concrete Cube BS EN 206-1:2000 Annex B Calculations
Specified characteristic 28 day cube strength (fcu): |  |  | 50 |  | N/mm2
Date Cubes Cast | Cube No. 1 |  |  | Cube No. 2 |  | BS EN 206-1:2000 Annex B identity criteria
| Cube Ref | Cube Strength at 28 Days (N/mm2) |  | Cube Ref | Cube Strength at 28 Days (N/mm2) | Average Strength (N/mm2) | Range (N/mm2) | Range Check | Criterion 1 Group Pass / Fail | Criterion 2 Group Pass / Fail
|  | 49 |  |  | 48 | 48.5 | 1 | Pass | Pass | Pass
|  | 46 |  |  | 48 | 47 | 2 | Pass | Pass | Pass
|  | 44 |  |  | 45 | 44.5 | 1 | Pass | Pass | Fail
|  | 56.5 |  |  | 59.5 | 58 | 3 | Pass | Pass | Pass
|  | 52 |  |  | 50.5 | 51.25 | 1.5 | Pass | Pass | Pass
|  | 63 |  |  | 63.5 | 63.25 | 0.5 | Pass | Pass | Pass
[6 empty] | Number of Group results | Fcu + Criterion 1 Requirement | Mean Group Result | Pass / Fail
[5 empty] | Criterion 1 | 6 | 52 | 52.08333 | Pass
28 Day Concrete Cube BS EN 206-1:2000 Annex B Calculations
Note
This spreadsheet can be used to show that concrete cubes that are close to the specified characteristic but did not exceed it can still be acceptable under the BS
The above spreadsheet calculates if your concrete cubes have passed the Range check, Criterion 1 & Criterion 2 calculations from BS EN 206-1:2000
Instructions
To use the spread sheet , enter the data required in the blue boxes.
It is assumed that 2 No. cubes (i.e. Cube No. 1 & Cube No. 2) were crushed at 28 days for each pour
A minimum of 4 cubes, i.e. 2 pours are required by BS EN 206-1:2000
The specified characteristic cube strength is the required concrete strength, i.e. C40/50 would be 50.
For additonal cubes, copy and paste the sheet tab below and enter the new data.
Calculatons from the British Standard
﻿Range check: |  | Range between paired values greater than or equal to 15% of the mean result
Group with 5-6 results: |  | Equal to or greater than fcu+2 (Criterion 1)
Group with 2-4 results: |  | Equal to or greater than fcu+1 (Criterion 1)
Individual results: |  | Equal to or greater than fcu-4 (Criterion 2)
#QHelp
#QHelp
Share this article:
Share this article: